## Feuil1
Toiles métalliques reps pour la filtration
avec une surface lisse et une très faible porosité
seuil fitration | seuil filtration | N° toile | diamètre fils | nombre pores | % porosité | poids | épaisseur
absolu | nominal | mesh/25,4 | chaine/trame | par cm2 |  | kg / m2 | en mm
5 * 6 | < 1 | 510 x 3600 | 40 / 100 | 142000 | 35 | 0.28 | 0.05
6 * 7 | < 1 | 450 x 2750 | 35 / 140 | 94000 | 33 | 0.35 | 0.06
7 * 8 | 1 | 375 x 2300 | 60 / 160 | 63000 | 33 | 0.46 | 0.08
8 *9 | 2 | 325 x 2300 | 65 / 160 | 54000 | 34 | 0.46 | 0.08
9 * 10 | 3 | 325 x 1900 | 65 / 170 | 45000 | 32 | 0.54 | 0.09
11 * 12 | 4 | 250 x 1400 | 130 / 230 | 26000 | 31 | 0.76 | 0.13
12 * 14 | 5 | 200 x 1400 | 140 / 230 | 21000 | 33 | 0.81 | 0.15
16 * 18 | 10 | 165 x 1400 | 130 / 230 | 17000 | 37 | 0.76 | 0.15
24 * 26 | 15 | 165 x 800 | 130 / 270 | 10200 | 46 | 0.74 | 0.17
28 * 32 | 20 | 200 x 600 | 110 / 150 | 9300 | 59 | 0.48 | 0.15
35 * 38 | 25 | 80 x 700 | 130 / 480 | 4500 | 38 | 1.18 | 0.25
70 * 75 | 50 | 40 x 560 | 200 / 600 | 1700 | 44 | 1.72 | 0.38
90 * 100 | 80 | 30 x 360 | 280 / 900 | 840 | 42 | 2.49 | 0.55
110 * 120 | 100 | 20 x 250 | 180 / 1300 | 380 | 39 | 3.34 | 0.69
Toiles métalliques reps pour la filtration
avec un débit élevé et une très faible perte de charge
seuil fitration | seuil filtration | N° toile | diamètre fils | nombre pores | % porosité | poids | épaisseur
absolu | nominal | mesh/25,4 | chaine/trame | par cm2 |  | kg / m2 | en mm
40 * 45 | 35 | 80 x 400 | 200 / 210 | 9400 | 62 | 0.82 | 0.26
58 * 63 | 40 | 50 x 250 | 150 / 320 | 3700 | 65 | 1.03 | 0.36
70 * 75 | 55 | 40 x 200 | 210 / 400 | 2400 | 65 | 1.31 | 0.46
95 * 105 | 65 | 30 X 150 | 260 / 520 | 1400 | 65 | 1.61 | 0.59
115 * 125 | 80 | 24 X 110 | 500 / 720 | 770 | 63 | 2.64 | 0.88
150 * 160 | 100 | 20 X 150 | 200 / 500 | 930 | 68 | 1.53 | 0.61
220 * 240 | 150 | 14 X 88 | 550 / 900 | 370 | 66 | 3.13 | 1.14
270 * 290 | 200 | 12 X 64 | 650 / 1200 | 240 | 65 | 3.89 | 1.44
320 * 340 | 250 | 8 X 85 | 150 / 900 | 210 | 69 | 2.44 | 1.01